## dane_2025-01-03_07-40-58 — kopi
Czas | Odczytu | Current | [A] | Flow | [l/min] | Temp | [Â°C]
2025-01-03 | 7:41 | 0.4 | s | 0 | A | 0 | V | 1.29 | l/min | 21 | Â°C
2025-01-03 | 7:41 | 0.4 | s | 0 | A | 0 | V | 1.29 | l/min | 21 | Â°C
2025-01-03 | 7:41 | 0.4 | s | 0 | A | 0 | V | 1.29 | l/min | 21 | Â°C
2025-01-03 | 7:41 | 0.4 | s | 0 | A | 0 | V | 1.29 | l/min | 21 | Â°C
2025-01-03 | 7:41 | 0.4 | s | 0 | A | 0 | V | 1.29 | l/min | 21 | Â°C
2025-01-03 | 7:42 | 0.4 | s | 0 | A | 0 | V | 1.29 | l/min | 21 | Â°C
2025-01-03 | 7:42 | 0.4 | s | 0 | A | 0 | V | 1.29 | l/min | 21 | Â°C
2025-01-03 | 7:42 | 0.4 | s | 0 | A | 0 | V | 1.3 | l/min | 21 | Â°C
2025-01-03 | 7:42 | 0.4 | s | 0 | A | 0 | V | 1.3 | l/min | 21 | Â°C
2025-01-03 | 7:42 | 0.4 | s | 0 | A | 0 | V | 1.3 | l/min | 21 | Â°C
2025-01-03 | 7:42 | 0.4 | s | 0 | A | 0 | V | 1.29 | l/min | 21 | Â°C
2025-01-03 | 7:42 | 0.4 | s | 0 | A | 0 | V | 1.29 | l/min | 21 | Â°C
2025-01-03 | 7:42 | 0.4 | s | 0 | A | 0 | V | 1.28 | l/min | 21 | Â°C
2025-01-03 | 7:42 | 0.4 | s | 0 | A | 0 | V | 1.29 | l/min | 21 | Â°C
2025-01-03 | 7:42 | 0.4 | s | 0 | A | 0 | V | 1.29 | l/min | 21 | Â°C
2025-01-03 | 7:42 | 0.4 | s | 0 | A | 0 | V | 1.3 | l/min | 21 | Â°C
2025-01-03 | 7:42 | 0.4 | s | 0 | A | 0 | V | 1.3 | l/min | 21 | Â°C
2025-01-03 | 7:42 | 0.4 | s | 0 | A | 0 | V | 1.3 | l/min | 21 | Â°C
2025-01-03 | 7:42 | 0.4 | s | 0 | A | 0 | V | 1.29 | l/min | 21 | Â°C
2025-01-03 | 7:42 | 0.4 | s | 0 | A | 0 | V | 1.29 | l/min | 21 | Â°C
2025-01-03 | 7:42 | 0.4 | s | 0 | A | 0 | V | 1.29 | l/min | 21 | Â°C
2025-01-03 | 7:42 | 0.4 | s | 0 | A | 0 | V | 1.29 | l/min | 21 | Â°C
2025-01-03 | 7:42 | 0.4 | s | 0 | A | 0 | V | 1.29 | l/min | 21 | Â°C
2025-01-03 | 7:42 | 0.4 | s | 0 | A | 0 | V | 1.29 | l/min | 21 | Â°C
2025-01-03 | 7:42 | 0.4 | s | 0 | A | 0 | V | 1.29 | l/min | 21 | Â°C
2025-01-03 | 7:42 | 0.4 | s | 0 | A | 0 | V | 1.29 | l/min | 21 | Â°C
2025-01-03 | 7:42 | 0.4 | s | 0 | A | 0 | V | 1.29 | l/min | 21 | Â°C
2025-01-03 | 7:42 | 0.4 | s | 0 | A | 0 | V | 1.29 | l/min | 21 | Â°C
2025-01-03 | 7:42 | 1.3 | s | 227 | A | 25.8 | V | 1.29 | l/min | 21 | Â°C
2025-01-03 | 7:42 | 3.4 | s | 237 | A | 26 | V | 1.29 | l/min | 21 | Â°C
2025-01-03 | 7:42 | 5.2 | s | 239 | A | 26 | V | 1.3 | l/min | 21 | Â°C
2025-01-03 | 7:42 | 6.9 | s | 227 | A | 25.2 | V | 1.29 | l/min | 21 | Â°C
2025-01-03 | 7:42 | 8.7 | s | 236 | A | 26 | V | 1.29 | l/min | 21 | Â°C
2025-01-03 | 7:42 | 10.7 | s | 222 | A | 26.5 | V | 1.29 | l/min | 21 | Â°C
2025-01-03 | 7:42 | 12.1 | s | 217 | A | 26.3 | V | 1.29 | l/min | 21 | Â°C
2025-01-03 | 7:42 | 13.6 | s | 223 | A | 26.3 | V | 1.29 | l/min | 21 | Â°C
2025-01-03 | 7:42 | 15.2 | s | 230 | A | 25.9 | V | 1.29 | l/min | 21 | Â°C
2025-01-03 | 7:42 | 16.8 | s | 232 | A | 26.2 | V | 1.3 | l/min | 21 | Â°C
2025-01-03 | 7:42 | 18.9 | s | 210 | A | 27.1 | V | 1.29 | l/min | 21 | Â°C
2025-01-03 | 7:43 | 21.6 | s | 214 | A | 26 | V | 1.29 | l/min | 21 | Â°C
2025-01-03 | 7:43 | 23.6 | s | 216 | A | 26.7 | V | 1.29 | l/min | 21 | Â°C
2025-01-03 | 7:43 | 25.8 | s | 223 | A | 25.3 | V | 1.29 | l/min | 21 | Â°C
2025-01-03 | 7:43 | 28 | s | 221 | A | 26.2 | V | 1.29 | l/min | 21 | Â°C
2025-01-03 | 7:43 | 30.5 | s | 228 | A | 25.7 | V | 1.3 | l/min | 21 | Â°C
2025-01-03 | 7:43 | 32.9 | s | 213 | A | 26.4 | V | 1.3 | l/min | 21 | Â°C
2025-01-03 | 7:43 | 34.4 | s | 218 | A | 26.9 | V | 1.3 | l/min | 21 | Â°C
2025-01-03 | 7:43 | 36.7 | s | 220 | A | 25.3 | V | 1.3 | l/min | 21 | Â°C
2025-01-03 | 7:43 | 38.7 | s | 225 | A | 26.6 | V | 1.3 | l/min | 21 | Â°C
2025-01-03 | 7:43 | 40.5 | s | 224 | A | 26.6 | V | 1.31 | l/min | 21 | Â°C
2025-01-03 | 7:43 | 42.9 | s | 206 | A | 27.1 | V | 1.3 | l/min | 21 | Â°C
2025-01-03 | 7:43 | 45.1 | s | 221 | A | 26 | V | 1.3 | l/min | 21 | Â°C
2025-01-03 | 7:43 | 47.5 | s | 226 | A | 25.9 | V | 1.31 | l/min | 21 | Â°C
2025-01-03 | 7:43 | 49.3 | s | 234 | A | 26.2 | V | 1.3 | l/min | 21 | Â°C
2025-01-03 | 7:43 | 51 | s | 214 | A | 26.1 | V | 1.3 | l/min | 21 | Â°C
2025-01-03 | 7:43 | 53.5 | s | 217 | A | 26.6 | V | 1.3 | l/min | 21 | Â°C
2025-01-03 | 7:43 | 55.7 | s | 218 | A | 26.1 | V | 1.3 | l/min | 21 | Â°C
2025-01-03 | 7:43 | 56.9 | s | 217 | A | 26.2 | V | 1.3 | l/min | 21 | Â°C
2025-01-03 | 7:43 | 59.3 | s | 221 | A | 25.9 | V | 1.3 | l/min | 21 | Â°C
2025-01-03 | 7:43 | 61 | s | 224 | A | 26.4 | V | 1.31 | l/min | 21 | Â°C
2025-01-03 | 7:43 | 62.5 | s | 221 | A | 26.1 | V | 1.3 | l/min | 21 | Â°C
2025-01-03 | 7:43 | 63.8 | s | 207 | A | 26.5 | V | 1.3 | l/min | 21 | Â°C
2025-01-03 | 7:43 | 65.9 | s | 212 | A | 26 | V | 1.3 | l/min | 21 | Â°C
2025-01-03 | 7:43 | 68 | s | 209 | A | 26.5 | V | 1.3 | l/min | 21 | Â°C
2025-01-03 | 7:43 | 69.5 | s | 227 | A | 25.3 | V | 1.3 | l/min | 21 | Â°C
2025-01-03 | 7:43 | 71.5 | s | 225 | A | 26.4 | V | 1.3 | l/min | 21 | Â°C
2025-01-03 | 7:43 | 73.9 | s | 212 | A | 26.1 | V | 1.29 | l/min | 21 | Â°C
2025-01-03 | 7:43 | 75.9 | s | 221 | A | 25.2 | V | 1.3 | l/min | 21 | Â°C
2025-01-03 | 7:43 | 78.1 | s | 220 | A | 25.3 | V | 1.31 | l/min | 21 | Â°C
2025-01-03 | 7:43 | 79.4 | s | 225 | A | 25.6 | V | 1.3 | l/min | 21 | Â°C
2025-01-03 | 7:43 | 81.1 | s | 209 | A | 25.9 | V | 1.3 | l/min | 21 | Â°C
2025-01-03 | 7:44 | 82.6 | s | 224 | A | 26.7 | V | 1.3 | l/min | 21 | Â°C
2025-01-03 | 7:44 | 84.9 | s | 208 | A | 26.5 | V | 1.3 | l/min | 22 | Â°C
2025-01-03 | 7:44 | 86.7 | s | 223 | A | 25.7 | V | 1.3 | l/min | 22 | Â°C
2025-01-03 | 7:44 | 88.1 | s | 223 | A | 25.8 | V | 1.3 | l/min | 22 | Â°C
2025-01-03 | 7:44 | 90.6 | s | 217 | A | 25.8 | V | 1.29 | l/min | 22 | Â°C
2025-01-03 | 7:44 | 92.6 | s | 218 | A | 26.3 | V | 1.3 | l/min | 22 | Â°C
2025-01-03 | 7:44 | 95 | s | 224 | A | 26 | V | 1.3 | l/min | 22 | Â°C
2025-01-03 | 7:44 | 96.7 | s | 219 | A | 26.7 | V | 1.3 | l/min | 22 | Â°C
2025-01-03 | 7:44 | 98.6 | s | 214 | A | 26 | V | 1.3 | l/min | 22 | Â°C
2025-01-03 | 7:44 | 101 | s | 227 | A | 26 | V | 1.3 | l/min | 22 | Â°C
2025-01-03 | 7:44 | 102.8 | s | 215 | A | 26.5 | V | 1.3 | l/min | 22 | Â°C
2025-01-03 | 7:44 | 104.3 | s | 219 | A | 26.4 | V | 1.3 | l/min | 22 | Â°C
2025-01-03 | 7:44 | 106.5 | s | 212 | A | 26.4 | V | 1.3 | l/min | 22 | Â°C
2025-01-03 | 7:44 | 108.8 | s | 224 | A | 26.3 | V | 1.3 | l/min | 22 | Â°C
2025-01-03 | 7:44 | 110.7 | s | 217 | A | 26.1 | V | 1.3 | l/min | 22 | Â°C
2025-01-03 | 7:44 | 112.1 | s | 219 | A | 26.3 | V | 1.3 | l/min | 22 | Â°C
2025-01-03 | 7:44 | 113.4 | s | 216 | A | 26.5 | V | 1.3 | l/min | 22 | Â°C
2025-01-03 | 7:44 | 114.8 | s | 223 | A | 26 | V | 1.3 | l/min | 22 | Â°C
2025-01-03 | 7:44 | 117.7 | s | 223 | A | 25.9 | V | 1.3 | l/min | 22 | Â°C
2025-01-03 | 7:44 | 119.9 | s | 216 | A | 26.6 | V | 1.3 | l/min | 22 | Â°C
2025-01-03 | 7:44 | 122.5 | s | 215 | A | 26 | V | 1.3 | l/min | 22 | Â°C
2025-01-03 | 7:44 | 124.7 | s | 214 | A | 26.5 | V | 1.31 | l/min | 22 | Â°C
2025-01-03 | 7:44 | 126.4 | s | 204 | A | 26 | V | 1.3 | l/min | 22 | Â°C
2025-01-03 | 7:44 | 128.1 | s | 222 | A | 26.2 | V | 1.3 | l/min | 22 | Â°C
2025-01-03 | 7:44 | 130.5 | s | 229 | A | 26 | V | 1.3 | l/min | 22 | Â°C
2025-01-03 | 7:44 | 132.3 | s | 225 | A | 26.2 | V | 1.3 | l/min | 22 | Â°C
2025-01-03 | 7:44 | 134.1 | s | 224 | A | 26 | V | 1.3 | l/min | 22 | Â°C
2025-01-03 | 7:44 | 136.7 | s | 219 | A | 26.1 | V | 1.3 | l/min | 22 | Â°C
2025-01-03 | 7:44 | 138.4 | s | 230 | A | 25.9 | V | 1.3 | l/min | 22 | Â°C
2025-01-03 | 7:44 | 140.7 | s | 228 | A | 26.7 | V | 1.3 | l/min | 22 | Â°C
2025-01-03 | 7:44 | 142 | s | 226 | A | 26.5 | V | 1.31 | l/min | 22 | Â°C
2025-01-03 | 7:45 | 144.1 | s | 230 | A | 26.2 | V | 1.3 | l/min | 22 | Â°C
2025-01-03 | 7:45 | 146.7 | s | 225 | A | 26.1 | V | 1.29 | l/min | 22 | Â°C
2025-01-03 | 7:45 | 148.5 | s | 230 | A | 25.7 | V | 1.3 | l/min | 22 | Â°C
2025-01-03 | 7:45 | 150.5 | s | 224 | A | 26 | V | 1.3 | l/min | 23 | Â°C
2025-01-03 | 7:45 | 152.9 | s | 228 | A | 25.8 | V | 1.3 | l/min | 23 | Â°C
2025-01-03 | 7:45 | 154.7 | s | 223 | A | 25.9 | V | 1.3 | l/min | 23 | Â°C
2025-01-03 | 7:45 | 156.3 | s | 216 | A | 26.1 | V | 1.3 | l/min | 23 | Â°C
2025-01-03 | 7:45 | 157.6 | s | 216 | A | 26.9 | V | 1.3 | l/min | 23 | Â°C
2025-01-03 | 7:45 | 159.1 | s | 231 | A | 26.2 | V | 1.3 | l/min | 23 | Â°C
2025-01-03 | 7:45 | 160.6 | s | 229 | A | 25.9 | V | 1.29 | l/min | 23 | Â°C
2025-01-03 | 7:45 | 162.9 | s | 226 | A | 26.6 | V | 1.29 | l/min | 23 | Â°C
2025-01-03 | 7:45 | 165.4 | s | 225 | A | 25.9 | V | 1.29 | l/min | 23 | Â°C
2025-01-03 | 7:45 | 167.1 | s | 225 | A | 26.6 | V | 1.31 | l/min | 23 | Â°C
2025-01-03 | 7:45 | 169.3 | s | 236 | A | 27.1 | V | 1.3 | l/min | 23 | Â°C
2025-01-03 | 7:45 | 170.6 | s | 238 | A | 27.1 | V | 1.29 | l/min | 23 | Â°C
2025-01-03 | 7:45 | 172 | s | 235 | A | 27.1 | V | 1.29 | l/min | 23 | Â°C
2025-01-03 | 7:45 | 174.5 | s | 234 | A | 27 | V | 1.3 | l/min | 23 | Â°C
2025-01-03 | 7:45 | 176.9 | s | 230 | A | 26.8 | V | 1.3 | l/min | 23 | Â°C
2025-01-03 | 7:45 | 179 | s | 240 | A | 27 | V | 1.3 | l/min | 23 | Â°C
2025-01-03 | 7:45 | 180.7 | s | 234 | A | 26.9 | V | 1.3 | l/min | 23 | Â°C
2025-01-03 | 7:45 | 183.3 | s | 232 | A | 27.1 | V | 1.29 | l/min | 23 | Â°C
2025-01-03 | 7:45 | 185.9 | s | 236 | A | 26.9 | V | 1.3 | l/min | 23 | Â°C
2025-01-03 | 7:45 | 187.7 | s | 233 | A | 26.9 | V | 1.3 | l/min | 23 | Â°C
2025-01-03 | 7:45 | 189.7 | s | 238 | A | 27 | V | 1.3 | l/min | 23 | Â°C
2025-01-03 | 7:45 | 192.1 | s | 236 | A | 27.1 | V | 1.3 | l/min | 23 | Â°C
2025-01-03 | 7:45 | 193.8 | s | 240 | A | 26.8 | V | 1.3 | l/min | 23 | Â°C
2025-01-03 | 7:45 | 195.8 | s | 234 | A | 27.2 | V | 1.3 | l/min | 23 | Â°C
2025-01-03 | 7:45 | 198.3 | s | 234 | A | 27.1 | V | 1.29 | l/min | 23 | Â°C
2025-01-03 | 7:45 | 200.5 | s | 240 | A | 27 | V | 1.29 | l/min | 23 | Â°C
2025-01-03 | 7:46 | 202.1 | s | 238 | A | 27 | V | 1.29 | l/min | 23 | Â°C
2025-01-03 | 7:46 | 203.9 | s | 236 | A | 27 | V | 1.3 | l/min | 23 | Â°C
2025-01-03 | 7:46 | 205.9 | s | 235 | A | 27.1 | V | 1.29 | l/min | 23 | Â°C
2025-01-03 | 7:46 | 207.6 | s | 234 | A | 27.1 | V | 1.3 | l/min | 23 | Â°C
2025-01-03 | 7:46 | 209.9 | s | 236 | A | 27 | V | 1.31 | l/min | 23 | Â°C
2025-01-03 | 7:46 | 211.3 | s | 240 | A | 27 | V | 1.29 | l/min | 23 | Â°C
2025-01-03 | 7:46 | 213.3 | s | 236 | A | 27 | V | 1.3 | l/min | 23 | Â°C
2025-01-03 | 7:46 | 215.7 | s | 237 | A | 27 | V | 1.3 | l/min | 23 | Â°C
2025-01-03 | 7:46 | 217.4 | s | 238 | A | 26.9 | V | 1.3 | l/min | 23 | Â°C
2025-01-03 | 7:46 | 219.2 | s | 240 | A | 27.1 | V | 1.31 | l/min | 23 | Â°C
2025-01-03 | 7:46 | 221.8 | s | 238 | A | 27 | V | 1.3 | l/min | 23 | Â°C
2025-01-03 | 7:46 | 224 | s | 239 | A | 27 | V | 1.3 | l/min | 23 | Â°C
2025-01-03 | 7:46 | 226 | s | 188 | A | 17.7 | V | 1.3 | l/min | 23 | Â°C
2025-01-03 | 7:46 | 226.2 | s | 225 | A | 26.4 | V | 1.3 | l/min | 23 | Â°C
2025-01-03 | 7:46 | 226.2 | s | 225 | A | 26.4 | V | 1.29 | l/min | 23 | Â°C
2025-01-03 | 7:46 | 226.2 | s | 225 | A | 26.4 | V | 1.3 | l/min | 23 | Â°C
2025-01-03 | 7:46 | 226.2 | s | 225 | A | 26.4 | V | 1.29 | l/min | 23 | Â°C
2025-01-03 | 7:46 | 226.2 | s | 225 | A | 26.4 | V | 1.29 | l/min | 23 | Â°C
2025-01-03 | 7:46 | 226.2 | s | 225 | A | 26.4 | V | 1.3 | l/min | 23 | Â°C
2025-01-03 | 7:46 | 226.2 | s | 225 | A | 26.4 | V | 1.3 | l/min | 23 | Â°C
2025-01-03 | 7:46 | 226.2 | s | 225 | A | 26.4 | V | 1.3 | l/min | 23 | Â°C
2025-01-03 | 7:46 | 226.2 | s | 225 | A | 26.4 | V | 1.29 | l/min | 23 | Â°C
2025-01-03 | 7:46 | 226.2 | s | 225 | A | 26.4 | V | 1.29 | l/min | 23 | Â°C
2025-01-03 | 7:46 | 226.2 | s | 225 | A | 26.4 | V | 1.29 | l/min | 23 | Â°C
2025-01-03 | 7:46 | 226.2 | s | 225 | A | 26.4 | V | 1.29 | l/min | 23 | Â°C
2025-01-03 | 7:46 | 226.2 | s | 225 | A | 26.4 | V | 1.29 | l/min | 23 | Â°C
2025-01-03 | 7:46 | 226.2 | s | 225 | A | 26.4 | V | 1.3 | l/min | 23 | Â°C
2025-01-03 | 7:46 | 226.2 | s | 225 | A | 26.4 | V | 1.3 | l/min | 24 | Â°C
2025-01-03 | 7:46 | 226.2 | s | 225 | A | 26.4 | V | 1.3 | l/min | 24 | Â°C
2025-01-03 | 7:46 | 226.2 | s | 225 | A | 26.4 | V | 1.3 | l/min | 23 | Â°C
2025-01-03 | 7:47 | 226.2 | s | 225 | A | 26.4 | V | 1.3 | l/min | 23 | Â°C
2025-01-03 | 7:47 | 226.2 | s | 225 | A | 26.4 | V | 1.3 | l/min | 23 | Â°C
2025-01-03 | 7:47 | 226.2 | s | 225 | A | 26.4 | V | 1.29 | l/min | 23 | Â°C
2025-01-03 | 7:47 | 226.2 | s | 225 | A | 26.4 | V | 1.3 | l/min | 23 | Â°C
2025-01-03 | 7:47 | 226.2 | s | 225 | A | 26.4 | V | 1.29 | l/min | 23 | Â°C
2025-01-03 | 7:47 | 226.2 | s | 225 | A | 26.4 | V | 1.3 | l/min | 23 | Â°C
2025-01-03 | 7:47 | 226.2 | s | 225 | A | 26.4 | V | 1.29 | l/min | 23 | Â°C
2025-01-03 | 7:47 | 226.2 | s | 225 | A | 26.4 | V | 1.3 | l/min | 23 | Â°C
2025-01-03 | 7:47 | 226.2 | s | 225 | A | 26.4 | V | 1.3 | l/min | 23 | Â°C
2025-01-03 | 7:47 | 226.2 | s | 225 | A | 26.4 | V | 1.29 | l/min | 23 | Â°C
2025-01-03 | 7:47 | 226.2 | s | 225 | A | 26.4 | V | 1.29 | l/min | 23 | Â°C
2025-01-03 | 7:47 | 226.2 | s | 225 | A | 26.4 | V | 1.3 | l/min | 23 | Â°C
2025-01-03 | 7:47 | 226.2 | s | 225 | A | 26.4 | V | 1.3 | l/min | 23 | Â°C
2025-01-03 | 7:47 | 226.2 | s | 225 | A | 26.4 | V | 1.3 | l/min | 23 | Â°C
2025-01-03 | 7:47 | 226.2 | s | 225 | A | 26.4 | V | 1.3 | l/min | 23 | Â°C
2025-01-03 | 7:47 | 226.2 | s | 225 | A | 26.4 | V | 1.3 | l/min | 23 | Â°C
2025-01-03 | 7:47 | 226.2 | s | 225 | A | 26.4 | V | 1.29 | l/min | 23 | Â°C
2025-01-03 | 7:47 | 226.2 | s | 225 | A | 26.4 | V | 1.3 | l/min | 23 | Â°C
2025-01-03 | 7:47 | 226.2 | s | 225 | A | 26.4 | V | 1.3 | l/min | 23 | Â°C
2025-01-03 | 7:47 | 226.2 | s | 225 | A | 26.4 | V | 1.3 | l/min | 23 | Â°C
2025-01-03 | 7:47 | 226.2 | s | 225 | A | 26.4 | V | 1.3 | l/min | 23 | Â°C
2025-01-03 | 7:47 | 226.2 | s | 225 | A | 26.4 | V | 1.3 | l/min | 23 | Â°C
2025-01-03 | 7:47 | 226.2 | s | 225 | A | 26.4 | V | 1.3 | l/min | 23 | Â°C
2025-01-03 | 7:47 | 226.2 | s | 225 | A | 26.4 | V | 1.29 | l/min | 23 | Â°C
2025-01-03 | 7:47 | 226.2 | s | 225 | A | 26.4 | V | 1.29 | l/min | 23 | Â°C
2025-01-03 | 7:47 | 226.2 | s | 225 | A | 26.4 | V | 1.29 | l/min | 23 | Â°C
2025-01-03 | 7:47 | 226.2 | s | 225 | A | 26.4 | V | 1.29 | l/min | 23 | Â°C
2025-01-03 | 7:47 | 226.2 | s | 225 | A | 26.4 | V | 1.29 | l/min | 23 | Â°C
2025-01-03 | 7:48 | 226.2 | s | 225 | A | 26.4 | V | 1.3 | l/min | 23 | Â°C
2025-01-03 | 7:48 | 226.2 | s | 225 | A | 26.4 | V | 1.3 | l/min | 23 | Â°C
2025-01-03 | 7:48 | 226.2 | s | 225 | A | 26.4 | V | 1.29 | l/min | 23 | Â°C
2025-01-03 | 7:48 | 226.2 | s | 225 | A | 26.4 | V | 1.29 | l/min | 23 | Â°C
2025-01-03 | 7:48 | 226.2 | s | 225 | A | 26.4 | V | 1.29 | l/min | 23 | Â°C
2025-01-03 | 7:48 | 226.2 | s | 225 | A | 26.4 | V | 1.29 | l/min | 23 | Â°C
2025-01-03 | 7:48 | 226.2 | s | 225 | A | 26.4 | V | 1.3 | l/min | 23 | Â°C
2025-01-03 | 7:48 | 226.2 | s | 225 | A | 26.4 | V | 1.29 | l/min | 23 | Â°C
2025-01-03 | 7:48 | 226.2 | s | 225 | A | 26.4 | V | 1.29 | l/min | 23 | Â°C
2025-01-03 | 7:48 | 226.2 | s | 225 | A | 26.4 | V | 1.29 | l/min | 23 | Â°C
2025-01-03 | 7:48 | 226.2 | s | 225 | A | 26.4 | V | 1.29 | l/min | 23 | Â°C
2025-01-03 | 7:48 | 226.2 | s | 225 | A | 26.4 | V | 1.3 | l/min | 23 | Â°C
2025-01-03 | 7:48 | 226.2 | s | 225 | A | 26.4 | V | 1.29 | l/min | 23 | Â°C
2025-01-03 | 7:48 | 226.2 | s | 225 | A | 26.4 | V | 1.29 | l/min | 23 | Â°C
2025-01-03 | 7:48 | 226.2 | s | 225 | A | 26.4 | V | 1.29 | l/min | 22 | Â°C
2025-01-03 | 7:48 | 226.2 | s | 225 | A | 26.4 | V | 1.29 | l/min | 22 | Â°C
2025-01-03 | 7:48 | 226.2 | s | 225 | A | 26.4 | V | 1.29 | l/min | 22 | Â°C
2025-01-03 | 7:48 | 226.2 | s | 225 | A | 26.4 | V | 1.29 | l/min | 22 | Â°C
2025-01-03 | 7:48 | 226.2 | s | 225 | A | 26.4 | V | 1.3 | l/min | 22 | Â°C
2025-01-03 | 7:48 | 226.2 | s | 225 | A | 26.4 | V | 1.3 | l/min | 22 | Â°C
2025-01-03 | 7:48 | 226.2 | s | 225 | A | 26.4 | V | 1.3 | l/min | 22 | Â°C
2025-01-03 | 7:48 | 226.2 | s | 225 | A | 26.4 | V | 1.3 | l/min | 22 | Â°C
2025-01-03 | 7:48 | 226.2 | s | 225 | A | 26.4 | V | 1.3 | l/min | 22 | Â°C
2025-01-03 | 7:48 | 226.2 | s | 225 | A | 26.4 | V | 1.3 | l/min | 22 | Â°C
2025-01-03 | 7:48 | 226.2 | s | 225 | A | 26.4 | V | 1.29 | l/min | 22 | Â°C
2025-01-03 | 7:48 | 226.2 | s | 225 | A | 26.4 | V | 1.29 | l/min | 22 | Â°C
2025-01-03 | 7:48 | 226.2 | s | 225 | A | 26.4 | V | 1.3 | l/min | 22 | Â°C
2025-01-03 | 7:48 | 226.2 | s | 225 | A | 26.4 | V | 1.29 | l/min | 22 | Â°C
2025-01-03 | 7:48 | 226.2 | s | 225 | A | 26.4 | V | 1.29 | l/min | 22 | Â°C
2025-01-03 | 7:48 | 226.2 | s | 225 | A | 26.4 | V | 1.3 | l/min | 22 | Â°C
2025-01-03 | 7:49 | 226.2 | s | 225 | A | 26.4 | V | 1.29 | l/min | 22 | Â°C
2025-01-03 | 7:49 | 226.2 | s | 225 | A | 26.4 | V | 1.29 | l/min | 22 | Â°C
2025-01-03 | 7:49 | 226.2 | s | 225 | A | 26.4 | V | 1.3 | l/min | 22 | Â°C
2025-01-03 | 7:49 | 226.2 | s | 225 | A | 26.4 | V | 1.3 | l/min | 22 | Â°C
2025-01-03 | 7:49 | 226.2 | s | 225 | A | 26.4 | V | 1.3 | l/min | 22 | Â°C
2025-01-03 | 7:49 | 226.2 | s | 225 | A | 26.4 | V | 1.29 | l/min | 22 | Â°C
2025-01-03 | 7:49 | 226.2 | s | 225 | A | 26.4 | V | 1.29 | l/min | 22 | Â°C
2025-01-03 | 7:49 | 226.2 | s | 225 | A | 26.4 | V | 1.3 | l/min | 22 | Â°C
2025-01-03 | 7:49 | 226.2 | s | 225 | A | 26.4 | V | 1.3 | l/min | 22 | Â°C
2025-01-03 | 7:49 | 226.2 | s | 225 | A | 26.4 | V | 1.3 | l/min | 22 | Â°C
2025-01-03 | 7:49 | 226.2 | s | 225 | A | 26.4 | V | 1.3 | l/min | 22 | Â°C
2025-01-03 | 7:49 | 226.2 | s | 225 | A | 26.4 | V | 1.3 | l/min | 22 | Â°C
2025-01-03 | 7:49 | 226.2 | s | 225 | A | 26.4 | V | 1.3 | l/min | 22 | Â°C
2025-01-03 | 7:49 | 226.2 | s | 225 | A | 26.4 | V | 1.29 | l/min | 22 | Â°C
2025-01-03 | 7:49 | 226.2 | s | 225 | A | 26.4 | V | 1.29 | l/min | 22 | Â°C
2025-01-03 | 7:49 | 226.2 | s | 225 | A | 26.4 | V | 1.3 | l/min | 22 | Â°C
2025-01-03 | 7:49 | 226.2 | s | 225 | A | 26.4 | V | 1.3 | l/min | 22 | Â°C
2025-01-03 | 7:49 | 226.2 | s | 225 | A | 26.4 | V | 1.3 | l/min | 22 | Â°C
2025-01-03 | 7:49 | 226.2 | s | 225 | A | 26.4 | V | 1.3 | l/min | 22 | Â°C
2025-01-03 | 7:49 | 226.2 | s | 225 | A | 26.4 | V | 1.29 | l/min | 22 | Â°C
2025-01-03 | 7:49 | 226.2 | s | 225 | A | 26.4 | V | 1.29 | l/min | 22 | Â°C
2025-01-03 | 7:49 | 226.2 | s | 225 | A | 26.4 | V | 1.3 | l/min | 22 | Â°C
2025-01-03 | 7:49 | 226.2 | s | 225 | A | 26.4 | V | 1.3 | l/min | 22 | Â°C
2025-01-03 | 7:49 | 226.2 | s | 225 | A | 26.4 | V | 1.3 | l/min | 22 | Â°C
2025-01-03 | 7:49 | 226.2 | s | 225 | A | 26.4 | V | 1.29 | l/min | 22 | Â°C
2025-01-03 | 7:49 | 226.2 | s | 225 | A | 26.4 | V | 1.3 | l/min | 22 | Â°C
2025-01-03 | 7:49 | 226.2 | s | 225 | A | 26.4 | V | 1.29 | l/min | 22 | Â°C
2025-01-03 | 7:49 | 226.2 | s | 225 | A | 26.4 | V | 1.29 | l/min | 22 | Â°C
2025-01-03 | 7:49 | 226.2 | s | 225 | A | 26.4 | V | 1.29 | l/min | 22 | Â°C
2025-01-03 | 7:49 | 226.2 | s | 225 | A | 26.4 | V | 1.29 | l/min | 22 | Â°C